## Sheet1
Name | Smile | avg.exp.value(cal/cc)1/2 | D predicted | P predicted | H predicted | PRED SOLUBILITY^2 | PRED SOLUBILITY | PREDICTED SOL (cal/cc)1/2
1,3- butadien | C=CC=CÃÂ ÃÂ | 7.1 | 14.33305 | 3.121037 | 2.265931 | 220.3117 | 14.8429 | 7.256368
1,3-BUTANEDIOL | CC(CCO)O | 14.14 | 16.6205 | 8.776996 | 20.81679 | 786.6156 | 28.04667 | 13.7114
1-Chlorobutane | ÃÂ CCCCClÃÂ ÃÂ | 8.44 | 16.24971 | 5.847187 | 1.83793 | 301.6207 | 17.36723 | 8.490458
1-Pentanol | CCCCCOÃÂ ÃÂ | 10.6 | 15.71042 | 6.189959 | 13.91441 | 478.7436 | 21.88021 | 10.69675
2-Ethyl-1-hexanol | CCCCC(CC)COÃÂ ÃÂ | 9.85 | 15.65328 | 3.701785 | 11.81284 | 398.2717 | 19.95675 | 9.756414
2-Ethylhexyl acrylate | CCCCC(CC)COC(=O)C=CÃÂ ÃÂ | 8.64 | 15.76714 | 4.350442 | 2.945789 | 276.2068 | 16.61947 | 8.124894
Acetic acid | CC(=O)OÃÂ ÃÂ | 10.35 | 14.47295 | 8.448221 | 13.63998 | 466.8878 | 21.60759 | 10.56347
Acetone | ÃÂ CC(=O)CÃÂ ÃÂ | 9.77 | 15.23168 | 10.44339 | 6.90116 | 388.6946 | 19.71534 | 9.638395
Acetonitrile | ÃÂ CC#NÃÂ ÃÂ | 11.92 | 15.33612 | 17.54968 | 7.487874 | 599.256 | 24.47971 | 11.96759
Acrylic acid | C=CC(=O)O | 12.3 | 16.15242 | 6.760873 | 9.90702 | 404.7592 | 20.11863 | 9.835555
Benzene | C1=CC=CC=C1ÃÂ ÃÂ | 9.15 | 18.1299 | 0.5160451 | 2.098541 | 333.3635 | 18.25825 | 8.926055
Carbon tetrachloride | ÃÂ C(Cl)(Cl)(Cl)ClÃÂ ÃÂ | 8.65 | 16.90331 | 3.986626 | 0.2884525 | 301.6984 | 17.36947 | 8.491551
Chlorobenzene | C1=CC=C(C=C1)ClÃÂ | 9.57 | 19.0321 | 4.327779 | 2.014075 | 385.0071 | 19.6216 | 9.592567
Cyclohexane | C1CCCCC1ÃÂ ÃÂ | 8.18 | 16.62219 | 0.1086791 | 0.1324039 | 276.3267 | 16.62308 | 8.126657
Cyclohexanol | C1CCC(CC1)O | 9.88 | 17.2027 | 4.54353 | 13.39398 | 495.9752 | 22.2705 | 10.88756
Cyclohexanone | ÃÂ C1CCC(=O)CC1ÃÂ | 10.16 | 17.53552 | 9.523482 | 4.981049 | 423.0022 | 20.56702 | 10.05476
Dichloro, difluoromethane | C(F)(F)(F)Cl.C(F)(F)(Cl)Cl.C(F)(F)(Cl)BrÃÂ ÃÂ | 5.81 | 13.44871 | 3.284039 | 1.01235 | 192.6776 | 13.88083 | 6.786035
Di-ethyl amine | C.C.C.CC(C)N1CCC(C1)(F)F.CC(C)N([CH2-])CC[CH2-].CC(C)N(C[CH2-])C[CH2-].[W+2].[W+2]ÃÂ ÃÂ | 7.96 | 16.33402 | 9.10115 | 6.394562 | 390.5216 | 19.76162 | 9.661021
Diethyl ether | ÃÂ CCOCCÃÂ ÃÂ | 7.62 | 14.42326 | 3.83141 | 4.708178 | 244.8772 | 15.64855 | 7.650233
Diethyl phthalate | CCOC(=O)C1=CC=CC=C1C(=O)OCCÃÂ | 9.55 | 17.50818 | 9.692519 | 4.396224 | 419.8082 | 20.48922 | 10.01673
Di-isobutyl-ketone | CC(C)CC(=O)CC(C)CÃÂ ÃÂ | 8.17 | 15.57861 | 3.872146 | 3.921063 | 273.0613 | 16.52457 | 8.078497
Dimethyl sulfoxide | CS(=O)CÃÂ ÃÂ | 14.5 | 18.33192 | 16.65234 | 10.15951 | 716.5754 | 26.76893 | 13.08674
Dimethylacetamide | CC(=O)N(C)CÃÂ ÃÂ | 10.8 | 16.50577 | 11.44048 | 9.258355 | 489.042 | 22.11429 | 10.81119
Dimethylformamide | CN(C)C=OÃÂ ÃÂ | 11.95 | 16.38358 | 11.78218 | 10.48515 | 517.1798 | 22.74159 | 11.11786
Di-propyl amine | CCC[C@H]1[C@H](CCC2=C1C(=CC=C2)OC)NCCC.CON.ClÃÂ | 7.79 | 17.2744 | 10.46004 | 7.005497 | 456.8941 | 21.37508 | 10.44981
Ethanol | ÃÂ CCOÃÂ ÃÂ | 12.92 | 15.61611 | 9.54917 | 19.38467 | 710.815 | 26.66111 | 13.03403
Ethyl acrylate | CCOC(=O)C=CÃÂ | 8.6 | 15.64465 | 7.313896 | 5.148444 | 324.7547 | 18.02095 | 8.810046
Ethyl benzene | CCC1=CC=CC=C1 | 8.8 | 17.9241 | 0.4613889 | 1.709932 | 324.4103 | 18.01139 | 8.805374
Ethyl chloride | CCClÃÂ ÃÂ | 8.85 | 15.99058 | 6.320428 | 2.754711 | 303.2349 | 17.41364 | 8.513146
Ethyl methacrylate | CCOC(=O)C(=C)C | 8.35 | 15.4137 | 6.821747 | 6.440226 | 325.5949 | 18.04425 | 8.821437
Ethylene carbonate | C1COC(=O)O1ÃÂ ÃÂ | 14.6 | 17.44671 | 14.13246 | 7.023613 | 553.445 | 23.52541 | 11.50106
Formic-acid | C(=O)OÃÂ ÃÂ | 12.15 | 14.94472 | 9.974187 | 20.64297 | 748.9611 | 27.36715 | 13.3792
Furfuryl alcohol | C1=COC(=C1)COÃÂ ÃÂ | 12.5 | 18.1478 | 7.838228 | 14.92458 | 613.5235 | 24.76941 | 12.10922
gamma-Butyrolactone | C1CC(=O)OC1ÃÂ | 12.74 | 17.49925 | 16.08981 | 7.114684 | 615.7243 | 24.81379 | 12.13092
Glycerol | C(C(CO)O)OÃÂ | 15.5 | 17.47566 | 12.08446 | 27.42225 | 1203.413 | 34.69024 | 16.9593
Hexane | CCCCCCÃÂ | 7.24 | 14.87776 | 0.02570963 | -0.05457459 | 221.3515 | 14.87789 | 7.273472
Maleic anhydride | C1=CC(=O)OC1=OÃÂ ÃÂ | 13.6 | 18.71319 | 15.33453 | 10.73671 | 700.6081 | 26.469 | 12.94011
Malononitrile | C(C#N)C#NÃÂ ÃÂ | 15.1 | 16.73166 | 18.73182 | 6.422388 | 672.0767 | 25.92444 | 12.67389
Methacrylic acid | CC(=C)C(=O)OÃÂ ÃÂ | 11.2 | 16.00907 | 5.116976 | 11.36344 | 411.6016 | 20.28797 | 9.918341
Methanol | COÃÂ ÃÂ | 14.3 | 14.65259 | 9.533882 | 16.37367 | 573.6904 | 23.95183 | 11.70953
Methyl formamide | CC1=NC=C(C(=N1)N)CN(C=O)/C(=C(\CCO)/SSCC2CCCO2)/CÃÂ ÃÂ | 15.75 | 19.14882 | 6.909178 | 8.197307 | 481.61 | 21.94561 | 10.72873
Methyl methacrylate | CC(=C)C(=O)OCÃÂ ÃÂ | 8.91 | 15.46593 | 6.872757 | 5.288821 | 314.4015 | 17.73137 | 8.668477
Methyl-ethyl-ketone | CCC(=O)CÃÂ ÃÂ | 9.27 | 15.44491 | 9.12671 | 5.012225 | 346.9644 | 18.62698 | 9.106322
Methyl-isobutyl-ketone | CC(C)CC(=O)CÃÂ ÃÂ | 8.57 | 15.63739 | 5.077835 | 4.1445 | 287.4893 | 16.95551 | 8.289176
N,N-Dimethylacrylamide | CN(C)C(=O)C=CÃÂ ÃÂ | 10.8 | 16.48971 | 11.77578 | 6.301867 | 450.293 | 21.22011 | 10.37404
n-Butanol | CCCCOÃÂ ÃÂ | 11.3 | 15.66886 | 6.206647 | 15.86296 | 535.6694 | 23.14453 | 11.31485
n-Butyl acrylate | CCCCOC(=O)C=CÃÂ ÃÂ | 8.68 | 15.74085 | 5.726319 | 6.586335 | 323.9449 | 17.99847 | 8.799056
n-Butyl methacrylate | CCCCOC(=O)C(=C)CÃÂ ÃÂ | 8.2 | 15.55918 | 5.002484 | 6.213046 | 305.7149 | 17.4847 | 8.547888
Neopentane | CC(C)(C)CÃÂ ÃÂ | 6.3 | 14.22336 | 2.451423 | 2.773847 | 216.0078 | 14.6972 | 7.18514
N-Methylpyrrolidinone | CN1CCCC1=OÃÂ ÃÂ | 11.3 | 17.96504 | 12.12704 | 7.20756 | 521.7567 | 22.842 | 11.16695
n-Propanol | CCCOÃÂ ÃÂ | 11.97 | 15.64799 | 7.03465 | 17.52894 | 601.6096 | 24.52773 | 11.99107
o-Dichlorobenzene | C1=CC=C(C(=C1)Cl)ClÃÂ ÃÂ | 9.98 | 19.68394 | 6.09902 | 3.256734 | 435.2618 | 20.86293 | 10.19943
Propiolactone | C1COC1=OÃÂ | 13.3 | 17.56777 | 17.74243 | 8.716453 | 699.3971 | 26.44612 | 12.92893
Propionic acid | CCC(=O)OÃÂ ÃÂ | 10.16 | 15.79522 | 5.531873 | 12.46103 | 435.368 | 20.86547 | 10.20067
Propionitrile | CCC#NÃÂ ÃÂ | 10.73 | 15.50799 | 14.68075 | 5.305109 | 484.1664 | 22.00378 | 10.75716
Propylene carbonate | CC1COC(=O)O1ÃÂ ÃÂ | 13.3 | 17.61579 | 7.415818 | 3.454968 | 377.2471 | 19.42285 | 9.495405
Styrene | ÃÂ C=CC1=CC=CC=C1ÃÂ ÃÂ | 9.3 | 18.53201 | 2.176307 | 3.975623 | 363.9774 | 19.07819 | 9.326908
Succinic anhydride | C1CC(=O)OC1=OÃÂ | 15.4 | 18.39713 | 18.73577 | 9.130342 | 772.8467 | 27.80012 | 13.59087
Tetrahydrofuran | C1CCOC1ÃÂ ÃÂ | 9.1 | 17.28792 | 5.386555 | 7.921169 | 390.6322 | 19.76442 | 9.662389
Tetrahydronaphthalene | C1CCC2=CC=CC=C2C1ÃÂ ÃÂ | 9.6 | 19.04571 | 1.911807 | 1.399194 | 368.3517 | 19.19249 | 9.382786
Toluene | CC1=CC=CC=C1ÃÂ ÃÂ | 8.94 | 18.23193 | 1.151522 | 2.567746 | 340.3227 | 18.44784 | 9.018743
y-Butyrolactone | C1CC(=O)OC1ÃÂ ÃÂ | 12.79 | 17.49925 | 16.08981 | 7.114684 | 615.7243 | 24.81379 | 12.13092